## Sheet1
Shio Stackup
| Main Component Area |  | Flex Tail |  | Small Component Area
| PI Coverlay | 12.5 | PI Coverlay | 12.5 | PI Coverlay | 12.5
| Adhesive | 15 | Adhesive | 15 | Adhesive | 15
| Copper | 12 (finished 18um) | Copper | 12 (finished 18um) | Copper | 12 (finished 18um)
| Adhesive | 0 | Adhesive | 0 | Adhesive | 0
| PI | 25 | PI | 25 | PI | 25
| Adhesive | 0 | Adhesive | 0 | Adhesive | 0
| Copper | 12 (finished 18um) | Copper | 12 (finished 18um) | Copper | 12 (finished 18um)
| Adhesive | 15 | Adhesive | 15 | Adhesive | 15
| PI Coverlay | 12.5 | PI Coverlay | 12.5 | PI Coverlay | 12.5
| Conductive Adhesive | 12.5 |  |  | Adhesive | 12.5
| Stainless steel stiffener (Eco1.User) | 100 |  |  | PI stiffener (Eco2.User) | 100